## Sheet1
| Na | Mg | Al | Si | P | K | Ca | Ti | Cr | Fe | Ni | Rb | Sr | Y | Zr | Nb | Cs | Ba | La | Ce | Pr | Nd | Sm | Eu | Gd | Tb | Dy | Ho | Er | Tm | Yb | Lu | Hf | Ta | Pb | Th | U
21 | 106907.2 | 73.41988 | 11198.74 | 331000 | 42.51687 | 80.59604 | 85822.65 | 44 | 37.64123 | 50.0672 | 40.53494 | 31.6382 | 79.8487 | 39.83611 | 39.71335 | 40.11176 | 42.44611 | 39.40804 | 36.3017 | 38.20068 | 37.47965 | 34.88259 | 37.69875 | 35.77357 | 37.77855 | 37.78503 | 36.13179 | 39.18268 | 38.73821 | 37.25429 | 39.8309 | 37.45958 | 37.0777 | 38.0124 | 37.60311 | 37.27372 | 35.90123
22 | 104757.2 | 71.91891 | 11497.51 | 345652.5 | 44.9812 | 67.68941 | 84837.19 | 44 | 37.86869 | 51.85932 | 41.08844 | 32.31776 | 81.02052 | 40.61622 | 40.14893 | 40.71295 | 43.73958 | 40.10367 | 37.08773 | 39.33633 | 38.78838 | 36.21847 | 38.69794 | 36.64668 | 38.28873 | 38.78631 | 36.81986 | 39.69526 | 39.35725 | 37.92307 | 40.43679 | 38.17569 | 37.87212 | 38.76183 | 38.70727 | 38.47021 | 36.83994
23 | 105662 | 70.83529 | 11322.26 | 346026.1 | 47.26776 | 83.00578 | 85126 | 44 | 37.33958 | 52.33294 | 40.27168 | 32.11933 | 80.2114 | 39.81268 | 39.49916 | 40.18607 | 43.46964 | 39.67862 | 36.73634 | 39.09332 | 38.23639 | 36.23669 | 38.18689 | 35.90541 | 37.76086 | 38.42183 | 36.08541 | 39.06125 | 38.74955 | 37.34897 | 39.84653 | 37.61791 | 37.1401 | 38.20762 | 38.54487 | 38.27239 | 37.12246
24 | 104740.2 | 70.76379 | 11199.43 | 341403.7 | 47.27717 | 77.63267 | 84236.62 | 44 | 36.9015 | 50.84242 | 39.54277 | 31.36875 | 78.32293 | 38.49241 | 38.31574 | 38.59949 | 42.61362 | 39.2209 | 36.02164 | 38.13883 | 37.67829 | 35.1063 | 37.67342 | 35.6706 | 37.71201 | 38.03593 | 35.77687 | 38.56629 | 38.65995 | 37.20357 | 39.73517 | 37.54857 | 37.0551 | 37.88028 | 38.56948 | 38.13574 | 37.5405
25 | 106565.3 | 69.46154 | 11199.65 | 344666.7 | 43.75995 | 60.05984 | 85323.58 | 44 | 36.85521 | 51.81374 | 39.41646 | 31.77881 | 78.79139 | 38.14704 | 37.60042 | 38.62751 | 42.49979 | 39.5545 | 35.85487 | 38.35902 | 37.84428 | 35.5265 | 37.75296 | 35.54358 | 37.43677 | 37.52559 | 35.234 | 38.1277 | 37.85869 | 36.89509 | 39.08432 | 36.95768 | 36.50277 | 37.70078 | 38.64044 | 37.99818 | 37.446
26 | 104622.7 | 69.07732 | 11275.55 | 343920.4 | 48.25717 | 57.24134 | 84923.74 | 44 | 36.52464 | 51.18974 | 38.78376 | 31.60404 | 78.29996 | 38.22275 | 37.90762 | 38.97228 | 42.86543 | 39.13508 | 35.86855 | 37.89861 | 37.55203 | 35.33153 | 37.4545 | 35.33961 | 36.95174 | 37.61706 | 35.71116 | 38.50735 | 37.8209 | 36.65911 | 39.1618 | 36.79584 | 36.65068 | 37.44653 | 38.6896 | 37.89649 | 37.63364
27 | 103864.8 | 68.49003 | 11149.32 | 341411.1 | 45.09925 | 58.49928 | 84232.54 | 44 | 35.83649 | 51.74638 | 38.95425 | 31.11929 | 77.86587 | 37.9539 | 37.424 | 38.52444 | 42.27675 | 38.8189 | 35.67229 | 38.03301 | 37.51801 | 35.4216 | 37.18807 | 35.15465 | 36.39906 | 37.27202 | 34.8935 | 37.86009 | 37.79856 | 36.61314 | 39.09287 | 36.46904 | 36.25395 | 37.15575 | 38.39789 | 37.55058 | 37.35498
28 | 103169.2 | 68.75455 | 11243.46 | 341836.7 | 48.3919 | 57.16159 | 85788.92 | 44 | 36.82751 | 52.96855 | 39.19335 | 31.50539 | 78.59963 | 38.12555 | 37.91668 | 38.97832 | 43.00516 | 39.38369 | 35.9814 | 38.32692 | 37.46126 | 35.00221 | 37.39801 | 35.26202 | 36.93848 | 37.23414 | 35.03495 | 37.90151 | 37.76753 | 36.38535 | 38.74267 | 36.78106 | 36.10718 | 37.21389 | 38.62532 | 37.15814 | 37.2229
29 | 102723.4 | 67.44054 | 11153.61 | 335183.7 | 44.27301 | 64.637 | 84851.37 | 44 | 36.27046 | 49.87915 | 38.35868 | 31.30359 | 78.49473 | 37.92827 | 37.07845 | 38.72031 | 42.27845 | 38.92183 | 35.82984 | 38.39106 | 37.80516 | 35.55542 | 37.51598 | 35.42046 | 37.01353 | 37.21928 | 35.07741 | 37.8029 | 37.39358 | 36.59829 | 38.80919 | 36.53224 | 36.19286 | 37.20205 | 38.68714 | 37.35633 | 37.34358
30 | 103866.7 | 67.46421 | 11221.74 | 339162.2 | 47.43192 | 58.96652 | 85905.98 | 44 | 36.8373 | 52.16728 | 39.28247 | 31.82436 | 79.36799 | 38.32942 | 37.89346 | 38.84268 | 43.11871 | 40.24188 | 36.43697 | 39.09154 | 38.32072 | 35.9567 | 38.46967 | 35.9666 | 37.61978 | 37.76209 | 35.62484 | 38.09985 | 37.60111 | 36.94096 | 39.42211 | 36.9546 | 36.773 | 37.87319 | 39.07955 | 37.94233 | 38.12533
31 | 102869.6 | 66.30234 | 11011.56 | 331982.8 | 48.37922 | 57.0203 | 83908.76 | 44 | 35.87 | 50.52415 | 38.07897 | 31.04891 | 77.00573 | 37.22509 | 37.03939 | 38.56615 | 42.34922 | 39.16718 | 35.28176 | 38.37652 | 37.80713 | 35.47376 | 37.61513 | 35.22029 | 36.71632 | 37.05339 | 34.90383 | 37.63636 | 37.23072 | 36.36336 | 38.52309 | 36.5333 | 35.93373 | 37.05996 | 38.79326 | 37.36246 | 37.71744
32 | 105220.8 | 65.74336 | 11074.45 | 331526.2 | 47.32602 | 60.82866 | 85715.39 | 44 | 35.55659 | 50.71481 | 37.90444 | 30.94196 | 76.78661 | 37.30042 | 36.96491 | 38.42478 | 42.21228 | 39.01496 | 35.63387 | 38.22868 | 37.64957 | 34.95137 | 36.83549 | 35.09987 | 36.42741 | 36.75389 | 34.89862 | 37.58436 | 37.31131 | 36.16118 | 38.82423 | 36.33467 | 36.41169 | 37.43371 | 39.07326 | 37.76837 | 37.74481
33 | 101899.4 | 64.92451 | 11137.65 | 331100.2 | 44.46877 | 60.7113 | 84982.25 | 44 | 36.12386 | 51.04842 | 37.35942 | 31.09689 | 77.18594 | 37.4157 | 37.06776 | 38.12542 | 42.14281 | 38.73213 | 35.64588 | 38.2672 | 37.85486 | 35.73561 | 37.6992 | 35.75843 | 37.42591 | 37.28482 | 35.37483 | 38.0157 | 37.80109 | 36.4975 | 38.92776 | 36.64014 | 36.35078 | 37.02564 | 37.98358 | 37.59765 | 37.03027
34 | 100982.8 | 65.44469 | 10831.4 | 327319.4 | 47.40394 | 59.22036 | 83676.98 | 44 | 35.51547 | 50.25584 | 37.52562 | 30.88087 | 77.46406 | 37.52148 | 36.9079 | 38.2794 | 42.38559 | 38.83991 | 35.66741 | 38.00746 | 38.03598 | 35.216 | 37.31257 | 35.13099 | 36.5235 | 37.06174 | 34.60559 | 37.44302 | 37.17213 | 36.00204 | 38.38801 | 36.28074 | 36.10434 | 36.9068 | 38.07462 | 37.14791 | 36.91127
35 | 103808.7 | 66.2766 | 11134.56 | 331001.1 | 45.20812 | 54.53579 | 85074.89 | 44 | 36.156 | 50.57872 | 38.08355 | 31.24993 | 77.65926 | 37.59748 | 37.3103 | 38.73067 | 42.72455 | 39.40385 | 35.73981 | 38.11161 | 37.90381 | 35.24248 | 37.38832 | 35.39241 | 37.19935 | 37.3423 | 35.34217 | 37.92224 | 37.77433 | 36.47661 | 38.75324 | 36.63932 | 36.6419 | 37.52876 | 38.99018 | 37.8837 | 37.94289
36 | 102699.2 | 65.71675 | 11104.12 | 329599.7 | 49.01614 | 54.20168 | 85186.31 | 44 | 35.57631 | 49.03287 | 37.32968 | 30.89834 | 78.04994 | 37.38633 | 37.13378 | 38.44984 | 42.97168 | 39.26273 | 35.63424 | 38.21975 | 37.66337 | 35.31794 | 37.31946 | 35.65743 | 37.13129 | 37.35187 | 35.32815 | 37.89752 | 37.49401 | 36.37295 | 38.52514 | 36.649 | 36.86525 | 37.35688 | 38.54537 | 37.78783 | 37.76586
37 | 103173.4 | 64.70669 | 11038.95 | 322196 | 49.65431 | 51.61635 | 84747.75 | 44 | 35.23526 | 49.70133 | 37.31495 | 30.70293 | 76.66135 | 38.48102 | 37.74393 | 37.894 | 42.12949 | 38.65023 | 35.85938 | 37.90426 | 37.72145 | 35.59066 | 38.02112 | 35.68331 | 37.86189 | 37.90571 | 35.93204 | 38.91432 | 38.48086 | 37.24012 | 39.50858 | 37.65053 | 37.44493 | 37.82209 | 38.48655 | 38.34737 | 37.46051
38 | 101103.9 | 65.66217 | 11158.45 | 330147 | 48.85048 | 52.75949 | 85732.57 | 44 | 35.83105 | 50.91482 | 38.75737 | 31.60832 | 79.07889 | 38.66343 | 38.14621 | 39.14502 | 43.30475 | 39.78324 | 36.64877 | 39.17261 | 38.93135 | 36.25962 | 38.34463 | 36.15076 | 38.2045 | 38.29763 | 36.15267 | 39.06998 | 38.87085 | 37.36196 | 39.84965 | 37.9211 | 37.21644 | 38.12738 | 38.83852 | 38.30422 | 37.93324