## Sheet1
| Na | Mg | Al | Si | P | K | Ca | Ti | Cr | Fe | Ni | Rb | Sr | Y | Zr | Nb | Cs | Ba | La | Ce | Pr | Nd | Sm | Eu | Gd | Tb | Dy | Ho | Er | Tm | Yb | Lu | Hf | Ta | Pb | Th | U
41 | 9.20958 | 15.3744 | 9.978209 | -4153.56 | 0.8504374 | 17.59402 | 43.22602 | 0.5600719 | 15.22896 | 1.882874 | 4.067078 | 2.582071 | 3.722326 | 2.72981 | 3.763749 | 3.614449 | 2.296848 | 3.160371 | 4.545384 | 5.174072 | 3.92716 | 4.896827 | 3.09471 | 2.792155 | 2.967023 | 2.953391 | 3.678617 | 3.240981 | 2.827825 | 2.707689 | 2.471367 | 3.231729 | 3.174858 | 3.370027 | 3.650979 | 1.703851 | 4
42 | -0.2264325 | 17.52856 | 7.593534 | -3301.473 | 8.658487 | 13.54722 | 60.03239 | 0.7208197 | 16.31989 | 2.126914 | 2.934121 | 3.367201 | 3.646477 | 4.009364 | 5.532076 | 4.579137 | 3.418475 | 5.307825 | 5.066516 | 5.648583 | 5.168317 | 6.544589 | 5.307757 | 4.293971 | 4.793675 | 4.321424 | 6.469652 | 4.450146 | 5.687125 | 4.844113 | 4.975713 | 5.160379 | 4.575542 | 4.10633 | 3.905445 | 3.163954 | 4
43 | 2.003461 | 12.24714 | 8.511181 | -3896.813 | -2.083733 | 5.72018 | 40.59668 | 0.4503748 | 14.74 | 3.500532 | 2.091888 | 2.742739 | 2.207061 | 3.091463 | 3.043948 | 3.444371 | 3.110326 | 3.050898 | 4.496142 | 4.118718 | 3.829692 | 5.073469 | 4.001066 | 4.241285 | 4.016166 | 3.778866 | 4.948455 | 3.291682 | 2.993115 | 2.734034 | 4.340697 | 3.808652 | 4.909215 | 3.589697 | 3.375639 | 2.838557 | 4
44 | 6.958989 | 11.22019 | 10.05422 | -1625.395 | -0.254124 | 12.61499 | 71.01769 | 0.4628499 | 16.40151 | 2.13194 | 2.603092 | 3.002597 | 2.539961 | 2.707131 | 5.547028 | 4.389882 | 3.259043 | 4.366161 | 6.340895 | 4.762594 | 5.031245 | 5.073128 | 3.952697 | 3.637836 | 4.314995 | 3.776022 | 3.165792 | 6.257802 | 3.317162 | 3.796876 | 3.551937 | 3.34866 | 4.147629 | 4.387103 | 3.527353 | 2.768443 | 4
45 | 14.33816 | 11.06117 | 6.608639 | -2362.082 | 7.096865 | 9.27542 | 64.89746 | 0.5205169 | 16.56248 | 1.700146 | 3.03015 | 3.334922 | 2.111033 | 2.998835 | 3.590667 | 4.724165 | 3.06559 | 4.543562 | 5.005002 | 4.190781 | 4.53556 | 5.199105 | 4.147208 | 3.603039 | 4.109596 | 3.442834 | 3.645675 | 3.096403 | 3.558428 | 2.862041 | 3.440532 | 3.824803 | 4.625647 | 3.977674 | 3.673951 | 2.064474 | 4
46 | 15.57182 | 10.00635 | 3.297827 | -136.0937 | 2.849503 | 2.236881 | 47.4098 | 0.1956092 | 11.29522 | 2.965949 | 2.685007 | 1.826993 | 2.270464 | 2.117668 | 2.326458 | 2.550538 | 1.695799 | 2.177238 | 2.802441 | 3.260779 | 3.525561 | 3.223397 | 3.136572 | 3.458842 | 3.157031 | 2.855055 | 2.640243 | 2.853413 | 1.974812 | 2.041526 | 2.920795 | 2.381593 | 2.361495 | 2.411843 | 2.464732 | 1.360654 | 4
47 | 5.767569 | 2.761752 | 4.49284 | -5763.755 | 9.458858 | 6.583992 | 8.10832 | 0.2039511 | 4.875224 | 4.368945 | 0.9666901 | 1.696104 | 1.106247 | 1.825527 | 1.917375 | 1.153004 | 1.815131 | 1.58035 | 2.313748 | 2.064619 | 2.239974 | 2.116777 | 2.312536 | 2.352579 | 2.363125 | 2.200895 | 2.347025 | 2.507854 | 2.555936 | 2.034908 | 2.273292 | 1.947335 | 1.494945 | 1.023582 | 2.152912 | 1.064111 | 4
48 | 5.508355 | 8.117161 | 5.476482 | -1314.738 | 5.315794 | 9.274348 | 33.55305 | 0.6661407 | 9.789096 | 5.927711 | 3.258463 | 2.692128 | 1.519069 | 2.862636 | 4.399662 | 3.053807 | 3.241627 | 2.223109 | 3.616731 | 3.587052 | 3.712526 | 3.822692 | 3.689267 | 3.147763 | 3.959775 | 3.05044 | 2.988697 | 2.96954 | 3.047451 | 2.261125 | 2.313161 | 2.808785 | 3.165392 | 3.200134 | 3.295795 | 3.26834 | 4
49 | 2.240517 | 11.93671 | 6.303356 | -911.4754 | -1.045165 | 6.844861 | 41.2991 | 0.4843116 | 11.99041 | 4.556929 | 2.749799 | 2.498332 | 1.913379 | 2.186173 | 3.053523 | 3.44327 | 2.621775 | 3.691814 | 3.299609 | 3.474603 | 4.885939 | 3.493078 | 3.037386 | 3.365359 | 3.093475 | 2.701551 | 2.391824 | 3.041455 | 3.605568 | 2.842357 | 2.520239 | 2.983166 | 4.221941 | 3.887769 | 3.429812 | 1.81598 | 4
50 | 8.564131 | 13.17758 | 9.492458 | -2633.415 | 2.227466 | 5.579473 | 47.6654 | 0.5632161 | 15.17464 | 0.8364965 | 3.547668 | 3.670711 | 2.824948 | 4.565882 | 4.712068 | 3.22447 | 5.783555 | 4.547808 | 5.207259 | 6.013222 | 5.67317 | 5.558523 | 4.187035 | 6.225777 | 3.751897 | 5.865228 | 4.278145 | 4.469982 | 3.792988 | 3.298264 | 4.38798 | 7.203871 | 4.159862 | 3.075083 | 5.01249 | 2.580325 | 4
51 | 5.894337 | 9.337693 | 6.512576 | -2919.338 | -5.413311 | 1.635647 | 33.42015 | 0.2883468 | 14.29023 | 3.577666 | 3.191514 | 3.248533 | 2.092835 | 3.522894 | 4.40262 | 2.891952 | 3.037773 | 3.294311 | 4.179171 | 4.622929 | 4.752447 | 4.271725 | 3.583089 | 2.87163 | 3.396023 | 3.035125 | 2.966868 | 3.059249 | 3.008491 | 4.32137 | 3.70962 | 5.59258 | 3.42812 | 3.116121 | 4.410982 | 2.117044 | 4
52 | -0.8207826 | 14.29514 | 7.820566 | -1055.116 | 10.29166 | 3.806149 | 63.00958 | 0.3871109 | 13.787 | 4.756872 | 2.995296 | 3.358585 | 2.298614 | 3.038259 | 3.947571 | 3.302821 | 3.633207 | 3.401476 | 3.720459 | 5.659832 | 4.287694 | 5.155574 | 4.020681 | 3.597543 | 3.76276 | 3.532293 | 3.295818 | 3.712056 | 3.265103 | 3.875875 | 3.682185 | 4.235721 | 3.168879 | 3.046144 | 4.448041 | 1.973735 | 4
53 | 5.957646 | 10.75071 | 9.802751 | -1236.643 | 11.28843 | 4.793927 | 75.92748 | 0.7666106 | 16.46405 | 4.881496 | 2.670233 | 4.4553 | 3.159577 | 5.389299 | 7.987499 | 4.968534 | 4.284498 | 5.845363 | 6.205649 | 6.100457 | 5.07993 | 6.004926 | 5.832234 | 4.429487 | 4.623654 | 4.854645 | 5.575978 | 5.034572 | 6.074022 | 5.063962 | 5.091446 | 5.821812 | 6.370075 | 4.22006 | 4.336347 | 3.764471 | 4
54 | 12.39898 | 6.968673 | 11.47714 | 121.717 | 1.388492 | 11.23526 | 66.33755 | 0.5128281 | 14.67792 | 3.065557 | 3.382143 | 4.369206 | 2.135455 | 3.505099 | 4.152886 | 4.407515 | 4.164058 | 3.670226 | 3.934162 | 5.036016 | 5.714443 | 4.103334 | 3.766231 | 4.175183 | 3.739736 | 3.513448 | 3.546113 | 3.632372 | 4.050528 | 3.376091 | 3.768839 | 3.271866 | 4.285204 | 4.081727 | 3.956936 | 2.371125 | 4
55 | 19.48416 | 11.33294 | 15.00981 | -1252.509 | 3.576723 | 12.25305 | 88.5293 | 0.797405 | 13.00958 | 10.57975 | 2.945735 | 5.880006 | 3.99814 | 6.380333 | 5.89352 | 3.888645 | 4.060839 | 6.297591 | 6.271528 | 5.289884 | 5.444678 | 5.195852 | 8.019197 | 5.19525 | 4.803447 | 6.307761 | 5.920166 | 7.184407 | 5.794504 | 5.881523 | 5.06748 | 6.266119 | 5.421886 | 3.310697 | 5.72511 | 2.933723 | 4
56 | 8.30753 | 9.714101 | 9.177424 | -2696.982 | -0.7970022 | 10.93931 | 48.04466 | 0.3389093 | 12.39296 | 2.236905 | 4.755759 | 2.931658 | 2.209199 | 3.37023 | 3.040252 | 3.463384 | 3.095277 | 3.157086 | 5.399793 | 3.846711 | 3.778483 | 4.765069 | 5.332285 | 5.088076 | 3.660574 | 3.978699 | 3.52582 | 4.175508 | 3.769962 | 4.059653 | 3.816132 | 4.163808 | 3.560475 | 3.538884 | 4.350667 | 1.599478 | 4
57 | 10.02156 | 9.48542 | 8.307846 | -1261.828 | 6.957762 | 9.657695 | 70.13541 | 0.8613158 | 14.0027 | 3.253922 | 3.423886 | 4.778979 | 2.409258 | 5.192062 | 4.683021 | 9.382467 | 4.609394 | 4.399888 | 4.411801 | 4.739976 | 4.78497 | 4.433916 | 3.972327 | 3.292641 | 4.650273 | 4.284162 | 5.567446 | 3.609331 | 3.524319 | 3.161897 | 4.549658 | 5.744986 | 6.419615 | 6.95076 | 5.191872 | 3.827845 | 4
58 | 20.61342 | 8.925139 | 8.786149 | 2382.626 | 4.804716 | 14.04015 | 42.94154 | 0.3744313 | 13.13144 | 5.833227 | 3.568655 | 3.231447 | 2.107931 | 3.065374 | 3.92911 | 4.042031 | 3.816413 | 3.076637 | 4.588082 | 4.292656 | 4.507944 | 4.382985 | 3.701096 | 3.751015 | 3.680641 | 3.476852 | 3.179631 | 3.721945 | 3.324777 | 3.174581 | 3.809395 | 3.156126 | 4.136262 | 4.145621 | 5.490407 | 1.955527 | 4