## Sheet1
| C | Na | Mg | Al | Si | P | K | Ca | Ti | Cr | Fe | Ni | Rb | Sr | Y | Zr | Nb | Cs | Ba | La | Ce | Pr | Nd | Sm | Eu | Gd | Tb | Dy | Ho | Er | Tm | Yb | Lu | Hf | Ta | Pb | Th | U
41 | 1000000 | 10.89801 | 18.63448 | 12.85474 | -555.1791 | 2.470362 | 0.2561687 | 0 | 0.2182149 | 20.61088 | 2.512356 | 5.260495 | 0.4265297 | 4.852666 | 3.515815 | 4.917931 | 4.788545 | 2.836093 | 4.139172 | 5.866276 | 6.381806 | 5.150889 | 6.350079 | 4.055234 | 3.692677 | 3.988916 | 3.847508 | 4.839452 | 4.256626 | 3.689265 | 3.53105 | 3.218555 | 4.276856 | 4.38251 | 4.811887 | 4.711743 | 2.260698 | 4.943246
42 | 1000000 | -0.2470286 | 19.58693 | 9.018946 | -406.838 | 23.1879 | 0.1818496 | 0 | 0.2589216 | 20.36313 | 2.616442 | 3.498834 | 0.5128038 | 4.382689 | 4.760693 | 6.664248 | 5.593019 | 3.891542 | 6.409041 | 6.028406 | 6.423204 | 6.249624 | 7.824343 | 6.412216 | 5.235546 | 5.941606 | 5.190229 | 7.846819 | 5.388457 | 6.840395 | 5.823989 | 5.974204 | 6.296112 | 5.82294 | 5.405514 | 4.646693 | 3.870278 | 4.55736
43 | 1000000 | 2.486215 | 15.56697 | 11.49876 | -546.2266 | -6.34762 | 0.08734162 | 0 | 0.1840201 | 20.92061 | 4.898292 | 2.837483 | 0.4751341 | 3.017387 | 4.175497 | 4.171091 | 4.785442 | 4.027585 | 4.190381 | 6.085307 | 5.327504 | 5.267664 | 6.899538 | 5.498223 | 5.882336 | 5.662345 | 5.162625 | 6.82703 | 4.533749 | 4.09507 | 3.739036 | 5.928349 | 5.285811 | 7.106591 | 5.375148 | 4.568556 | 3.949654 | 5.183974
44 | 1000000 | 7.911528 | 13.06551 | 12.44417 | -208.727 | -0.7092036 | 0.1764636 | 0 | 0.1732558 | 21.32637 | 2.733015 | 3.234749 | 0.4765244 | 3.181266 | 3.34973 | 6.963525 | 5.587549 | 3.866208 | 5.493916 | 7.862297 | 5.64367 | 6.339954 | 6.320438 | 4.976186 | 4.622234 | 5.573415 | 4.726068 | 4.001299 | 7.896195 | 4.157775 | 4.757059 | 4.444223 | 4.257628 | 5.500543 | 6.018204 | 4.373491 | 3.529016 | 4.749186
45 | 1000000 | 11.81343 | 9.334591 | 5.92786 | -219.8279 | 14.35357 | 0.09403073 | 0 | 0.1412052 | 15.60726 | 1.579507 | 2.728874 | 0.3835676 | 1.916179 | 2.689189 | 3.266722 | 4.357744 | 2.635588 | 4.143306 | 4.497502 | 3.598995 | 4.141997 | 4.694271 | 3.78379 | 3.317767 | 3.846878 | 3.122841 | 3.339372 | 2.831534 | 3.232367 | 2.598701 | 3.119783 | 3.524309 | 4.445763 | 3.954454 | 3.301269 | 1.907197 | 3.441814
46 | 1000000 | 25.18478 | 16.57624 | 5.806709 | -24.86235 | 11.31302 | 0.04451387 | 0 | 0.1041649 | 20.89356 | 5.408977 | 4.746582 | 0.4124861 | 4.045499 | 3.727716 | 4.154784 | 4.618328 | 2.861898 | 3.89738 | 4.943333 | 5.496977 | 6.32009 | 5.713072 | 5.617495 | 6.252072 | 5.80102 | 5.083518 | 4.747302 | 5.122065 | 3.521313 | 3.638744 | 5.198957 | 4.307732 | 4.455301 | 4.706766 | 4.347438 | 2.46746 | 6.756218
47 | 1000000 | 16.04014 | 7.867051 | 13.60316 | -1810.616 | 64.57511 | 0.2252986 | 0 | 0.1867561 | 15.50704 | 13.70076 | 2.938594 | 0.6584787 | 3.389427 | 5.525736 | 5.888125 | 3.590051 | 5.267499 | 4.864485 | 7.018046 | 5.984931 | 6.904861 | 6.451306 | 7.121849 | 7.312305 | 7.466705 | 6.738544 | 7.256673 | 7.741045 | 7.836921 | 6.236748 | 6.958042 | 6.056735 | 4.849891 | 3.434889 | 6.529904 | 3.318226 | 11.61771
48 | 1000000 | 7.665914 | 11.57066 | 8.297499 | -206.6744 | 18.16022 | 0.1588105 | 0 | 0.3052399 | 15.5813 | 9.302118 | 4.956689 | 0.5230118 | 2.329047 | 4.336052 | 6.761077 | 4.758147 | 4.707453 | 3.424293 | 5.489627 | 5.203356 | 5.726746 | 5.829999 | 5.685529 | 4.895968 | 6.260938 | 4.673645 | 4.624111 | 4.586833 | 4.675831 | 3.467884 | 3.542945 | 4.371627 | 5.13879 | 5.373843 | 5.002272 | 5.100032 | 5.813625
49 | 1000000 | 2.819997 | 15.38851 | 8.637251 | -129.5838 | -3.229207 | 0.1060031 | 0 | 0.2007051 | 17.26049 | 6.467334 | 3.783015 | 0.4389593 | 2.653139 | 2.994822 | 4.243811 | 4.852053 | 3.443314 | 5.142901 | 4.529471 | 4.558367 | 6.816238 | 4.817987 | 4.233398 | 4.733978 | 4.423578 | 3.743387 | 3.346831 | 4.248773 | 5.003271 | 3.942546 | 3.491068 | 4.199139 | 6.198746 | 5.904397 | 4.707991 | 2.562801 | 5.257814
50 | 1000000 | 9.36365 | 14.75738 | 11.29911 | -325.227 | 5.978386 | 0.07506005 | 0 | 0.2027544 | 18.97577 | 1.031285 | 4.239764 | 0.5602552 | 3.402758 | 5.433415 | 5.688896 | 3.947067 | 6.598386 | 5.503413 | 6.209487 | 6.852877 | 6.875181 | 6.660065 | 5.069408 | 7.607641 | 4.660577 | 7.059892 | 5.20022 | 5.424373 | 4.572181 | 3.974159 | 5.28011 | 8.808669 | 5.305572 | 4.056894 | 5.976962 | 3.163297 | 4.567377
51 | 1000000 | 7.026956 | 11.40207 | 8.452566 | -393.1172 | -15.84186 | 0.0239925 | 0 | 0.1131829 | 19.48455 | 4.809333 | 4.15878 | 0.5406216 | 2.748692 | 4.571073 | 5.795596 | 3.859914 | 3.778927 | 4.346753 | 5.433843 | 5.744515 | 6.279802 | 5.580752 | 4.73019 | 3.826091 | 4.599702 | 3.983457 | 3.932193 | 4.047892 | 3.954223 | 5.677428 | 4.867188 | 7.456362 | 4.767379 | 4.482512 | 5.734989 | 2.829866 | 4.980091
52 | 1000000 | -0.8656934 | 15.44316 | 8.980028 | -125.7018 | 26.64602 | 0.04939416 | 0 | 0.1344326 | 16.63124 | 5.657313 | 3.453127 | 0.4944999 | 2.67092 | 3.487764 | 4.597487 | 3.900095 | 3.998592 | 3.97074 | 4.279738 | 6.222192 | 5.01252 | 5.958956 | 4.695959 | 4.24069 | 4.508887 | 4.101512 | 3.864591 | 4.345425 | 3.796758 | 4.505092 | 4.274232 | 4.996269 | 3.898819 | 3.876692 | 5.116462 | 2.334149 | 4.405964
53 | 1000000 | 6.155947 | 11.37809 | 11.02736 | -144.3344 | 28.63286 | 0.06094883 | 0 | 0.2608124 | 19.457 | 5.687559 | 3.015825 | 0.6426447 | 3.596731 | 6.060924 | 9.113508 | 5.747814 | 4.619565 | 6.684974 | 6.99346 | 6.570318 | 5.818008 | 6.799626 | 6.67335 | 5.115265 | 5.427906 | 5.522413 | 6.40539 | 5.773837 | 6.91953 | 5.76645 | 5.789989 | 6.727611 | 7.678142 | 5.26155 | 4.886627 | 4.361419 | 4.316435
54 | 1000000 | 13.04579 | 7.51011 | 13.14685 | 14.46576 | 3.586235 | 0.1454525 | 0 | 0.1776599 | 17.66314 | 3.637028 | 3.889674 | 0.6417424 | 2.475333 | 4.013942 | 4.824908 | 5.191974 | 4.571747 | 4.274107 | 4.514621 | 5.523004 | 6.664303 | 4.731278 | 4.388136 | 4.909694 | 4.470459 | 4.069764 | 4.148025 | 4.241862 | 4.698683 | 3.914682 | 4.364238 | 3.850015 | 5.259535 | 5.18207 | 4.54055 | 2.797323 | 4.395309
55 | 1000000 | 24.40964 | 14.54234 | 20.47191 | -177.2417 | 10.99958 | 0.1888763 | 0 | 0.3289213 | 18.6407 | 14.94542 | 4.033762 | 1.028327 | 5.518188 | 8.699802 | 8.152842 | 5.454216 | 5.308557 | 8.732172 | 8.569151 | 6.90764 | 7.560463 | 7.133352 | 11.12498 | 7.274125 | 6.836906 | 8.699739 | 8.245518 | 9.989701 | 8.003429 | 8.120213 | 6.986959 | 8.77932 | 7.923581 | 5.004654 | 7.822195 | 4.120999 | 5.233409
56 | 1000000 | 13.45545 | 16.11539 | 16.18269 | -493.4122 | -3.168815 | 0.2180069 | 0 | 0.1807354 | 22.95728 | 4.085327 | 8.419439 | 0.6628474 | 3.942031 | 5.941175 | 5.437391 | 6.280315 | 5.231267 | 5.659537 | 9.538678 | 6.494113 | 6.78329 | 8.45771 | 9.563757 | 9.210317 | 6.736005 | 7.094451 | 6.34879 | 7.506155 | 6.731991 | 7.246249 | 6.802464 | 7.542228 | 6.727068 | 6.916201 | 7.685061 | 2.904748 | 6.765991
57 | 1000000 | 11.5727 | 11.21936 | 10.44459 | -164.5907 | 19.72332 | 0.137223 | 0 | 0.3274879 | 18.49398 | 4.23701 | 4.321711 | 0.7703862 | 3.065079 | 6.52568 | 5.971455 | 12.13028 | 5.554236 | 5.623533 | 5.556484 | 5.705313 | 6.124564 | 5.61105 | 5.079644 | 4.249506 | 6.101054 | 5.44649 | 7.147595 | 4.626026 | 4.486987 | 4.023881 | 5.782221 | 7.419438 | 8.647687 | 9.685157 | 6.538657 | 4.956299 | 4.823969
58 | 1000000 | 24.88483 | 11.03599 | 11.54747 | 324.8972 | 14.23847 | 0.20855 | 0 | 0.1488298 | 18.13076 | 7.940471 | 4.708972 | 0.5445721 | 2.803495 | 4.027675 | 5.237612 | 5.463092 | 4.807519 | 4.110824 | 6.040884 | 5.401502 | 6.031975 | 5.798448 | 4.947704 | 5.060902 | 5.04818 | 4.620852 | 4.267423 | 4.986965 | 4.425142 | 4.223466 | 5.061241 | 4.261098 | 5.824841 | 6.038778 | 7.2286 | 2.646989 | 5.043007